## Whiteboard Data
Submitter | Date | Elevation | Drop | Floor | Tower | Defects |  | Whiteboard Photo | POSSIBLE CAUSE | Possible Cause Justification | Recommended Repair | FINDINGS
[6 empty] | Damage | Dimension
RUFINO ZUÑIGA JR | JULY 12, 2026 | FRONT | 1 | 2 |  | Sealant
[6 empty] | DS C-C | 350 CM
Concrete
[6 empty] | C+ | 350 CM²
Paint
Gasket
RUFINO ZUÑIGA JR | JULY 15, 2026 | FRONT | 1 | 3D |  | Sealant
[6 empty] | DS C-C | 690 CM
Concrete
Paint
Gasket

## Reference Data
Defect Code | Defect Type | Likely Cause(s) | Justification | Recommended Repair
CC- | Minor Concrete Crack | Act of God or Wear and Tear | Typically form due to drying shrinkage or building movement. Can be exacerbated by environmental stress or thermal cycling. Occurences beyond human control | Apply epoxy mortar.
C- | Minor Concrete Crack | Act of God or Wear and Tear | Typically form due to drying shrinkage or building movement. Can be exacerbated by environmental stress or thermal cycling. Occurences beyond human control | Apply epoxy mortar.
CC+ | Major Concrete Crack | Act of God or Wear and Tear | Often indicate structural stress or abnormal movement; may also reflect long-term degradation in structural load paths. Soil movements blow causing structure movements. | Perform epoxy injection.
C+ | Major Concrete Crack | Act of God or Wear and Tear | Often indicate structural stress or abnormal movement; may also reflect long-term degradation in structural load paths. Soil movements blow causing structure movements. | Perform epoxy injection.
BH | Dented Surface or Bugholes | Workmanship | Result from improper concrete casting, lack of consolidation, or poor formwork. Appear early and are usually non-structural. | Apply repair mortar with concrete epoxy (A&B). (Repainting upon building admin decision)
US | Dented Surface or Bugholes | Workmanship | Result from improper concrete casting, lack of consolidation, or poor formwork. Appear early and are usually non-structural. | Apply repair mortar with concrete epoxy (A&B). (Repainting upon building admin decision)
DP | Discolored Paint | Wear and Tear | Fades or stains over time due to sun exposure, moisture, and pollution. A predictable result of long-term exposure. | Retouch paint; ensure proper surface prep.
FP | Flaky Paint | Wear and Tear | Lapsed warranty; degrades due to age, UV, and temperature shifts. Failures are common after several years of exposure. | Remove loose paint, prime, and repaint.
BP | Bubbly Paint | Wear and Tear | Lapsed warranty; degrades due to age, UV, and temperature shifts. Failures are common after several years of exposure. | Remove bubbles, dry surface, prime, and repaint.
DG | Damaged Gasket | Wear and Tear | Gaskets degrade due to age, UV, and temperature shifts. Failures are common after several years of exposure | Remove gasket and reseal.
DS | Damaged Sealant | Wear and Tear | Lapsed warranty; Cracking or tearing due to joint movement, UV aging, or thermal cycles. Material failure over time is expected even with proper application. | Remove existing sealant, clean joint, install backer rod and apply new sealant.
MS | Missing Sealant | Workmanship | Indicates that sealant was never applied during installation. This reflects an omission in workmanship or quality control at the time of construction. | Clean joint and install backer rod and applynew sealant.
BG | Broken Glass (BG) | Unclassified (Circumstantial) | Typically the result of impact, high wind pressure, or spontaneous breakage due to thermal stress. Often sudden and isolated. | Replace glass and reseal edges.